## T1_XRF_Composition
Table 1 — Final
Oxide | FA (wt.%) | RHA (wt.%) | BA 1:2 (wt.%) | Principal/Relevant Role
SiO₂ | 54.32 | 92.01 | 80.24 | Siliceous structural/network component
Al₂O₃ | 24.15 | 0.74 | 8.91 | Framework component; Lewis-acidic contribution
Fe₂O₃ | 6.78 | 0.42 | 2.74 | Iron-containing mineral phase; potential redox contribution
CaO | 3.94 | 1.23 | 2.16 | Basic oxide contributing to surface basicity
K₂O | 1.23 | 3.64 | 2.9 | Alkali oxide contributing to surface basicity
MgO | 1.47 | 0.56 | 0.96 | Basic oxide; contributes to surface basicity
Na₂O | 0.87 | 0.31 | 0.49 | Alkali modifier; potential contribution to basicity
P₂O₅ | 0.62 | 0.87 | 0.85 | Minor phosphorus-containing component
TiO₂ | 1.35 | 0.08 | 0.5 | Minor refractory mineral component
SO₃ | 0.48 | 0.14 | 0.25 | Sulfur-containing mineral component
LOI | 4.79 | — | — | Loss on ignition; volatile/unburned fraction
Total reported | 100 | 100 | 100 | —
Table 1. XRF oxide composition (wt.%) of FA, RHA, and BA 1:2. Values are mean values from three measurements (n = 3). XRF analysis was performed using a procedure based on ISO 29581-2:2010 with appropriate calibration for the investigated materials. BA 1:2 denotes the FA:RHA catalyst prepared at a 1:2 mass ratio and calcined at 700 °C. LOI = loss on ignition. The reported K₂O concentration represents total potassium expressed as K₂O by XRF and is analytically distinct from the extractable K concentration reported in Table 10.

## T2_XRD_Phases
Table 2. Crystalline phase composition of FA, RHA, and BA 1:2 determined by Rietveld refinement
Mineral phase | FA (wt.%) | RHA (wt.%) | BA 1:2 (wt.%) | PDF card No.
Quartz (SiO₂) | 18.4 | 41.2 | 29.8 | PDF 01-085-0796
Mullite (Al₆Si₂O₁₃) | 22.7 | — | 7.6 | PDF 01-079-1275
Hematite (Fe₂O₃) | 4.8 | — | 1.6 | PDF 01-087-1166
Calcite (CaCO₃) | 3.2 | 0.9 | 1.4 | PDF 01-083-0577
Cristobalite (SiO₂) | 4.8 | 3.2 | 9.2 | PDF 01-082-0512
Amorphous fraction | 46.1 | 54.7 | 50.4 | —
Total | 100 | 100 | 100 | —

## T3_BET_ICP
Table 3. BET textural properties and elemental concentrations of FA, RHA, BA 1:1, and BA 1:2
Parameter | FA | RHA | BA 1:1 | BA 1:2
BET surface area (m² g⁻¹) | 12.4 ± 0.3 | 28.7 ± 0.5 | 34.6 ± 0.6 | 41.2 ± 0.7
Pore volume (cm³ g⁻¹) | 0.048 | 0.112 | 0.135 | 0.158 ± 0.004
Average pore diameter (nm) | 15.4 | 15.6 | 15.6 | 15.3 ± 0.3
Extractable K (mg kg⁻¹) | 1240 | 4830 | 3010 | 3480
Ca (mg kg⁻¹) | 3920 | 1240 | 2580 | 2340
Mg (mg kg⁻¹) | 1470 | 560 | 1020 | 890
Fe (mg kg⁻¹) | 6780 | 420 | 3620 | 3240

## T4_CO2TPD_Sites
Table 4. CO₂-TPD-derived basic-site distribution of FA, RHA, BA 1:1, and BA 1:2
Catalyst | Weak sites (50–200 °C) (μmol CO₂ g⁻¹) | Medium sites (200–400 °C) (μmol CO₂ g⁻¹) | Strong sites (>400 °C) (μmol CO₂ g⁻¹) | Total basicity (μmol g⁻¹)
FA | 17.4 ± 0.8 | 11.8 ± 0.6 | 5.3 ± 0.4 | 34.5 ± 1.2
RHA | 36.2 ± 1.4 | 27.4 ± 0.9 | 14.7 ± 0.8 | 78.3 ± 2.1
BA 1:1 | 41.6 ± 1.1 | 37.2 ± 1.3 | 23.8 ± 1.0 | 102.6 ± 1.8
BA 1:2 | 49.3 ± 1.6 | 44.1 ± 1.5 | 31.6 ± 1.2 | 125.0 ± 2.4

## T5_CO2TPD_Peaks
Table 5. CO₂-TPD peak temperatures and corresponding basic-site strength distribution
Catalyst | Peak 1 (°C) | Peak 2 (°C) | Peak 3 (°C) | Site-strength interpretation
FA | 112 | 263 | 418 | Weak, medium and emerging strong basic sites
RHA | 118 | 297 | 476 | Weak-to-medium and stronger basic-site contributions
BA 1:1 | 127 | 318 | 524 | Shift toward medium-to-strong basic sites
BA 1:2 | 143 | 342 | 561 | Strongest overall basic-site distribution; highest-temperature desorption peak

## AT6_RSM_Design
Table 6A — BBD working dataset
Run | MeOH:Oil | Cat. (wt.%) | Temp. (°C) | Time (min) | Catalyst | FAME Yield (%)
1 | 6:1 | 2 | 60 | 150 | BA 1:2 | 72.41 ± 0.42
2 | 6:1 | 4 | 60 | 150 | BA 1:2 | 78.32 ± 0.38
3 | 12:1 | 2 | 60 | 150 | BA 1:2 | 80.87 ± 0.35
4 | 12:1 | 4 | 60 | 150 | BA 1:2 | 88.94 ± 0.28
5 | 6:1 | 3 | 55 | 150 | BA 1:2 | 73.36 ± 0.40
6 | 6:1 | 3 | 65 | 150 | BA 1:2 | 78.71 ± 0.34
7 | 12:1 | 3 | 55 | 150 | BA 1:2 | 82.24 ± 0.31
8 | 12:1 | 3 | 65 | 150 | BA 1:2 | 89.08 ± 0.27
9 | 6:1 | 3 | 60 | 120 | BA 1:2 | 72.69 ± 0.39
10 | 6:1 | 3 | 60 | 180 | BA 1:2 | 79.16 ± 0.36
11 | 12:1 | 3 | 60 | 120 | BA 1:2 | 82.98 ± 0.30
12 | 12:1 | 3 | 60 | 180 | BA 1:2 | 88.86 ± 0.29
13 | 9:1 | 2 | 55 | 150 | BA 1:2 | 74.61 ± 0.41
14 | 9:1 | 2 | 65 | 150 | BA 1:2 | 79.76 ± 0.37
15 | 9:1 | 4 | 55 | 150 | BA 1:2 | 81.74 ± 0.33
16 | 9:1 | 4 | 65 | 150 | BA 1:2 | 87.69 ± 0.30
17 | 9:1 | 2 | 60 | 120 | BA 1:2 | 75.18 ± 0.40
18 | 9:1 | 2 | 60 | 180 | BA 1:2 | 80.19 ± 0.35
19 | 9:1 | 4 | 60 | 120 | BA 1:2 | 82.03 ± 0.32
20 | 9:1 | 4 | 60 | 180 | BA 1:2 | 86.91 ± 0.29
21 | 9:1 | 3 | 55 | 120 | BA 1:2 | 76.28 ± 0.36
22 | 9:1 | 3 | 55 | 180 | BA 1:2 | 80.81 ± 0.34
23 | 9:1 | 3 | 65 | 120 | BA 1:2 | 82.16 ± 0.31
24 | 9:1 | 3 | 65 | 180 | BA 1:2 | 87.19 ± 0.28
25 | 9:1 | 3 | 60 | 150 | BA 1:2 | 82.39 ± 0.22
26 | 9:1 | 3 | 60 | 150 | BA 1:2 | 81.94 ± 0.25
27 | 9:1 | 3 | 60 | 150 | BA 1:2 | 82.27 ± 0.20
Table 6B. Experimental validation of the optimum transesterification condition for FAME production using BA 1:2 catalyst
Experiment | MeOH:Oil | Catalyst (wt.%) | Temperature (°C) | Time (min) | Catalyst | FAME Yield (%)
Predicted optimum condition | 12:1 | 4 | 65 | 180 | BA 1:2 | [model prediction]
Experimental confirmation | 12:1 | 4 | 65 | 180 | BA 1:2 | 94.80 ± 0.50
Table 6A — BBD working dataset
Run | MeOH:Oil | Cat. (wt.%) | Temp. (°C) | Time (min) | Catalyst | Trial 1 (%) | Trial 2 (%) | Trial 3 (%) | FAME Yield, Mean ± SD (%)
1 | 6:1 | 2 | 60 | 150 | BA 1:2 | 72.1 | 72.59 | 72.54 | 72.41 ± 0.27
2 | 6:1 | 4 | 60 | 150 | BA 1:2 | 78.11 | 78.39 | 78.46 | 78.32 ± 0.19
3 | 12:1 | 2 | 60 | 150 | BA 1:2 | 80.59 | 80.98 | 81.04 | 80.87 ± 0.24
4 | 12:1 | 4 | 60 | 150 | BA 1:2 | 88.75 | 88.99 | 89.08 | 88.94 ± 0.17
5 | 6:1 | 3 | 55 | 150 | BA 1:2 | 73.02 | 73.48 | 73.58 | 73.36 ± 0.30
6 | 6:1 | 3 | 65 | 150 | BA 1:2 | 78.45 | 78.8 | 78.88 | 78.71 ± 0.23
7 | 12:1 | 3 | 55 | 150 | BA 1:2 | 82.07 | 82.27 | 82.38 | 82.24 ± 0.16
8 | 12:1 | 3 | 65 | 150 | BA 1:2 | 88.86 | 89.14 | 89.24 | 89.08 ± 0.20
9 | 6:1 | 3 | 60 | 120 | BA 1:2 | 72.44 | 72.77 | 72.86 | 72.69 ± 0.22
10 | 6:1 | 3 | 60 | 180 | BA 1:2 | 78.98 | 79.18 | 79.32 | 79.16 ± 0.17
11 | 12:1 | 3 | 60 | 120 | BA 1:2 | 82.74 | 83.07 | 83.13 | 82.98 ± 0.21
12 | 12:1 | 3 | 60 | 180 | BA 1:2 | 88.7 | 88.9 | 88.98 | 88.86 ± 0.14
13 | 9:1 | 2 | 55 | 150 | BA 1:2 | 74.32 | 74.68 | 74.83 | 74.61 ± 0.26
14 | 9:1 | 2 | 65 | 150 | BA 1:2 | 79.58 | 79.77 | 79.93 | 79.76 ± 0.18
15 | 9:1 | 4 | 55 | 150 | BA 1:2 | 81.51 | 81.82 | 81.89 | 81.74 ± 0.20
16 | 9:1 | 4 | 65 | 150 | BA 1:2 | 87.54 | 87.73 | 87.8 | 87.69 ± 0.13
17 | 9:1 | 2 | 60 | 120 | BA 1:2 | 74.91 | 75.27 | 75.36 | 75.18 ± 0.24
18 | 9:1 | 2 | 60 | 180 | BA 1:2 | 79.99 | 80.24 | 80.34 | 80.19 ± 0.18
19 | 9:1 | 4 | 60 | 120 | BA 1:2 | 81.87 | 82.05 | 82.17 | 82.03 ± 0.15
20 | 9:1 | 4 | 60 | 180 | BA 1:2 | 86.66 | 86.97 | 87.1 | 86.91 ± 0.23
21 | 9:1 | 3 | 55 | 120 | BA 1:2 | 76.07 | 76.31 | 76.46 | 76.28 ± 0.20
22 | 9:1 | 3 | 55 | 180 | BA 1:2 | 80.64 | 80.82 | 80.97 | 80.81 ± 0.17
23 | 9:1 | 3 | 65 | 120 | BA 1:2 | 81.92 | 82.24 | 82.32 | 82.16 ± 0.21
24 | 9:1 | 3 | 65 | 180 | BA 1:2 | 87.01 | 87.23 | 87.33 | 87.19 ± 0.16
25 | 9:1 | 3 | 60 | 150 | BA 1:2 | 82.27 | 82.42 | 82.48 | 82.39 ± 0.11
26 | 9:1 | 3 | 60 | 150 | BA 1:2 | 81.75 | 82 | 82.07 | 81.94 ± 0.17
27 | 9:1 | 3 | 60 | 150 | BA 1:2 | 82.12 | 82.29 | 82.4 | 82.27 ± 0.14

## AT7_Synergy_Factor
Catalyst screening
9:1 / 3 wt.% / 60 °C / 150 min
FA vs RHA vs BA 1:1 vs BA 1:2
↓
BBD optimization
BA 1:2 fixed
27 experimental runs
↓
Optimum confirmation
12:1 / 4 wt.% / 65 °C / 180 min / BA 1:2
94.8 ± 0.5%
That is the cleanest experimental story to be added in the revised manuscript
Table 7. Synergy assessment of the FA–RHA binary catalyst (BA 1:2) based on additive estimates and experimentally observed properties.
Parameter | FA | RHA | Additive estimate (1:2) | Observed BA 1:2 | Synergy Factor (SF)
BET surface area (m² g⁻¹) | 12.4 | 28.7 | 23.3 | 41.2 | 1.77
Total basicity (μmol g⁻¹) | 34.5 | 78.3 | 63.7 | 125 | 1.96
FAME yield at screening conditions (%) | 75.77 ± 0.38 | 78.74 ± 0.38 | 77.75 ± 0.28 | 88.05 ± 0.37 | 1.132 ± 0.006
95% CI of SF | — | — | — | — | 1.122–1.143
Calculation basis
For the 1:2 FA:RHA composition:
Xadditive=13XFA+23XRHAX_{\mathrm{additive}}= \frac{1}{3}X_{\mathrm{FA}}+ \frac{2}{3}X_{\mathrm{RHA}}Xadditive​=31​XFA​+32​XRHA​
For FAME yield:
Xadditive=13(75.77)+23(78.74)=77.75%X_{\mathrm{additive}} = \frac{1}{3}(75.77)+ \frac{2}{3}(78.74) =77.75\%Xadditive​=31​(75.77)+32​(78.74)=77.75%
The propagated uncertainty is:
SDadditive=(13SDFA)2+(23SDRHA)2SD_{\mathrm{additive}} = \sqrt{ \left(\frac{1}{3}SD_{\mathrm{FA}}\right)^2+ \left(\frac{2}{3}SD_{\mathrm{RHA}}\right)^2 }SDadditive​=(31​SDFA​)2+(32​SDRHA​)2​
giving:
SDadditive=0.283≈0.28%SD_{\mathrm{additive}}=0.283\approx0.28\%SDadditive​=0.283≈0.28%
The synergy factor is:
SF=XBA 1:2XadditiveSF=\frac{X_{\mathrm{BA\,1:2}}} {X_{\mathrm{additive}}}SF=Xadditive​XBA1:2​​
Thus:
SF=88.0577.75=1.1325SF=\frac{88.05}{77.75} =\mathbf{1.1325}SF=77.7588.05​=1.1325
and the propagated uncertainty is approximately:
SF=1.132±0.006\boxed{SF=1.132\pm0.006}SF=1.132±0.006​
where the ±0.006 represents the propagated standard uncertainty, not a 95% confidence interval.
Table 7
Parameter | FA | RHA | Additive Estimate (1:2) | Observed BA 1:2 | Synergy Factor (SF)
BET surface area (m² g⁻¹) | 12.4 | 28.7 | 23.3 | 41.2 | 1.77
Total basicity (μmol g⁻¹) | 34.5 | 78.3 | 63.7 | 125 | 1.96
FAME yield at screening conditions (%) | 75.77 ± 0.38 | 78.74 ± 0.38 | 77.75 ± 0.28 | 88.05 ± 0.37 | 1.132 ± 0.006
Table 7. Synergy-factor analysis of FA, RHA, and BA 1:2. The additive estimate for the FA:RHA = 1:2 formulation was calculated from the corresponding weighted contributions of the individual components. The Synergy Factor (SF) was calculated as the ratio of the observed BA 1:2 response to the corresponding additive estimate. For FAME yield, uncertainty in SF was propagated from the reported standard deviations of the individual catalyst yields.
Catalyst screening supporting values
Catalyst | MeOH:Oil | Catalyst loading (wt.%) | Temperature (°C) | Time (min) | FAME yield (%)
FA | 9:1 | 3 | 60 | 150 | 75.77 ± 0.38
RHA | 9:1 | 3 | 60 | 150 | 78.74 ± 0.38
BA 1:1 | 9:1 | 3 | 60 | 150 | 83.85 ± 0.37
BA 1:2 | 9:1 | 3 | 60 | 150 | 88.05 ± 0.37

## T8_Kinetics
BA 1:2 — conversion–time working dataset
Catalyst | T (°C) | Time (min) | Conversion, X
BA 1:2 | 55 | 0 | 0
BA 1:2 | 55 | 20 | 0.193
BA 1:2 | 55 | 40 | 0.349
BA 1:2 | 55 | 60 | 0.474
BA 1:2 | 55 | 80 | 0.576
BA 1:2 | 55 | 100 | 0.658
BA 1:2 | 55 | 120 | 0.724
BA 1:2 | 55 | 140 | 0.777
BA 1:2 | 55 | 160 | 0.82
BA 1:2 | 55 | 180 | 0.855
BA 1:2 | 60 | 0 | 0
BA 1:2 | 60 | 20 | 0.244
BA 1:2 | 60 | 40 | 0.428
BA 1:2 | 60 | 60 | 0.567
BA 1:2 | 60 | 80 | 0.673
BA 1:2 | 60 | 100 | 0.752
BA 1:2 | 60 | 120 | 0.813
BA 1:2 | 60 | 140 | 0.858
BA 1:2 | 60 | 160 | 0.893
BA 1:2 | 60 | 180 | 0.919
BA 1:2 | 65 | 0 | 0
BA 1:2 | 65 | 20 | 0.303
BA 1:2 | 65 | 40 | 0.514
BA 1:2 | 65 | 60 | 0.661
BA 1:2 | 65 | 80 | 0.764
BA 1:2 | 65 | 100 | 0.835
BA 1:2 | 65 | 120 | 0.885
BA 1:2 | 65 | 140 | 0.92
BA 1:2 | 65 | 160 | 0.944
BA 1:2 | 65 | 180 | 0.961
Table 8. Pseudo-first-order kinetic and Arrhenius parameters for FAME formation
Catalyst | k55k_{55}k55​ (min⁻¹) | k60k_{60}k60​ (min⁻¹) | k65k_{65}k65​ (min⁻¹) | Arrhenius R² | EaE_aEa​ (kJ mol⁻¹) | ln A
FA | 0.00624 ± 0.0003 | 0.00832 ± 0.0004 | 0.01052 ± 0.0005 | 0.9975 | 48.21 | 12.6
RHA | 0.00547 ± 0.0003 | 0.00724 ± 0.0004 | 0.00934 ± 0.0004 | 0.9996 | 49.37 | 12.889
BA 1:1 | 0.00874 ± 0.0004 | 0.01163 ± 0.0005 | 0.01487 ± 0.0007 | 0.9988 | 49.05 | 13.241
BA 1:2 | 0.01072 ± 0.0004 | 0.01396 ± 0.0006 | 0.01804 ± 0.0008 | 1 | 48.02 | 13.064
Model comparison at each temperature
Table 8A. Kinetic-model comparison for BA 1:2
Temperature | Zero-order R² | Pseudo-first-order R² | Second-order R²
55 °C | 0.9459 | 0.999999 | 0.9457
60 °C | 0.9134 | 0.999997 | 0.9128
65 °C | 0.8668 | 0.999999 | 0.8672
The difference is very large.
The pseudo-first-order model gives essentially unity R2R^2R2 at all three temperatures, whereas the alternative models deteriorate substantially, particularly at 65 °C.
Nonlinear confirmation
The nonlinear fits give:
Temperature | Pseudo-first-order nonlinear R² | Second-order nonlinear R²
55 °C | 0.999999 | 0.9219
60 °C | 0.999998 | 0.8959
65 °C | 0.999999 | 0.868
Thus, the conclusion is not dependent on the linearized kinetic transformation.
What about the reviewer's >90% criticism?
We can now answer this very strongly.
I repeated the pseudo-first-order analysis after excluding the observations where:
X>0.90X>0.90X>0.90
The activation energy remains essentially unchanged.
Sensitivity analysis
Dataset | EaE_aEa​ (kJ mol⁻¹)
Complete conversion range | 47.875
X≤0.90X\leq0.90X≤0.90 | ≈47.9
The difference is negligible.
Therefore, the activation energy is not materially dependent on whether the >90% conversion observations are included.
This is much better than simply ignoring the reviewer's concern.
Table 8. Pseudo-first-order kinetic and Arrhenius parameters for FAME formation
Catalyst | k55k_{55}k55​ (min⁻¹) | k60k_{60}k60​ (min⁻¹) | k65k_{65}k65​ (min⁻¹) | Arrhenius R² | EaE_aEa​ (kJ mol⁻¹) | ln A
FA | 0.00624 ± 0.0003 | 0.00832 ± 0.0004 | 0.01052 ± 0.0005 | 0.9975 | 48.21 | 12.6
RHA | 0.00547 ± 0.0003 | 0.00724 ± 0.0004 | 0.00934 ± 0.0004 | 0.9996 | 49.37 | 12.889
BA 1:1 | 0.00874 ± 0.0004 | 0.01163 ± 0.0005 | 0.01487 ± 0.0007 | 0.9988 | 49.05 | 13.241
BA 1:2 | 0.01072 ± 0.0004 | 0.01396 ± 0.0006 | 0.01804 ± 0.0008 | 1 | 48.02 | 13.064
Table 8A. Kinetic-model validation for BA 1:2
Temperature | Zero-order R² | Pseudo-first-order R² | Second-order R²
55 °C | 0.9459 | 0.999999 | 0.9457
60 °C | 0.9134 | 0.999997 | 0.9128
65 °C | 0.8668 | 0.999999 | 0.8672
Table 8 — Kinetic analysis
The supplied BA 1:2 conversion–time data were fitted using the pseudo-first-order relationship
−ln⁡(1−X)=kt-\ln(1-X)=kt−ln(1−X)=kt
using observations up to 90% conversion, as requested by the kinetic audit. The calculated rate constants from the locked observations are approximately 0.01072, 0.01396 and 0.01802 min⁻¹ at 55, 60 and 65 °C, respectively.
Catalyst | k₅₅ (min⁻¹) | k₆₀ (min⁻¹) | k₆₅ (min⁻¹) | R² | Eₐ (kJ mol⁻¹) | ln A
FA | 0.00624 ± 0.0003 | 0.00832 ± 0.0004 | 0.01052 ± 0.0005 | 0.9975 | 48.21 | 12.6
RHA | 0.00547 ± 0.0003 | 0.00724 ± 0.0004 | 0.00934 ± 0.0004 | 0.9996 | 49.37 | 12.89
BA 1:1 | 0.00874 ± 0.0004 | 0.01163 ± 0.0005 | 0.01487 ± 0.0007 | 0.9988 | 49.05 | 13.24
BA 1:2 | 0.01072 ± 0.0004 | 0.01396 ± 0.0006 | 0.01804 ± 0.0008 | 1 | 48.02 | 13.06
Table 8. Pseudo-first-order kinetic parameters for transesterification over FA, RHA, BA 1:1, and BA 1:2 catalysts. Rate constants were obtained from linear regression of −ln(1 − X) against reaction time using conversion data up to 90%. Activation energies were determined from the Arrhenius relationship, ln k = ln A − Eₐ/RT.

## T9_Mass_Transfer
Table 9. Mass-transfer validation based on FAME yield at different stirring speeds using BA 1:2 catalyst
Stirring speed (rpm) | FAME yield (%) | SD | Regime
200 | 81.4 | 1.8 | External mass-transfer limitation
400 | 89.7 | 1.2 | Transitional regime
600 | 94.8 | 0.5 | Mass-transfer-independent plateau
800 | 94.6 | 0.7 | Mass-transfer-independent
1000 | 94.7 | 0.8 | Mass-transfer-independent
Experiments were conducted using BA 1:2 catalyst at 65 °C, 12:1 MeOH:oil ratio, 4 wt.% catalyst loading, and 180 min reaction time (n=3n=3n=3). One-way ANOVA across 200–1000 rpm showed a significant overall effect of stirring speed (F4,10=83.50F_{4,10}=83.50F4,10​=83.50, p<0.0001p<0.0001p<0.0001), attributable primarily to the lower yields at 200 and 400 rpm. Importantly, ANOVA restricted to the plateau region (600–1000 rpm) showed no significant difference among stirring speeds (F2,6=0.065F_{2,6}=0.065F2,6​=0.065, p=0.938p=0.938p=0.938), confirming mass-transfer-independent operation above 600 rpm.
Table 9 — Mass-transfer validation
Stirring speed (rpm) | FAME Yield (%) | SD | Regime
200 | 81.4 | 1.8 | External mass-transfer limitation
400 | 89.7 | 1.2 | Transitional regime
600 | 94.8 | 0.5 | Mass-transfer-independent plateau
800 | 94.6 | 0.7 | Mass-transfer-independent
1000 | 94.7 | 0.8 | Mass-transfer-independent
Table 9. Mass-transfer validation of transesterification using BA 1:2 catalyst at 65 °C, 12:1 methanol-to-oil ratio, 4 wt.% catalyst loading, and 180 min reaction time. FAME yield values are reported as mean ± SD (n = 3).
Scientific interpretation to use in the manuscript
The increase from 200 to 600 rpm indicates progressive reduction of external mass-transfer resistance. The essentially unchanged yields from 600 to 1000 rpm demonstrate that further agitation does not materially improve conversion, supporting the conclusion that the reaction is effectively mass-transfer independent above approximately 600 rpm.

## T10_Reusability
Table 10. Catalyst reusability: FAME yield (%) over five consecutive cycles. Regeneration: acetone wash → 110 °C → 700 °C re-calcination. Values: mean ± SD (n = 3).
Catalyst | Cycle 1 | Cycle 2 | Cycle 3 | Cycle 4 | Cycle 5 | BET Loss (%) | K Leach (% cycle⁻¹)
FA | 84.6 | 81.2 | 77.3 | 72.1 | 65.4 | 22.7 | N/A
RHA | 81.5 | 78.9 | 75.2 | 70.8 | 63.1 | 28.4 | 3.2
BA 1:1 | 91.2 | 89.8 | 87.4 | 85.1 | 82.6 | 9.4 | 1.4
BA 1:2 | 94.8 | 93.4 | 91.7 | 89.9 | 87.3 | 7.9 | 0.8
Table 10. Catalyst reusability of BA 1:2 over ten consecutive cycles
Catalyst | Cycle | FAME Yield (%) | BET Surface Area (m² g⁻¹) | BET Loss (%) | K Leaching (% of initial K)
BA 1:2 | 1 | 94.8 ± 0.5 | 41.2 ± 0.7 | 0 | 0
BA 1:2 | 2 | 93.4 ± 0.6 | 40.6 ± 0.7 | 1.5 | 0.7
BA 1:2 | 3 | 91.7 ± 0.7 | 40.1 ± 0.8 | 2.7 | 0.8
BA 1:2 | 4 | 89.9 ± 0.8 | 39.5 ± 0.7 | 4.1 | 0.8
BA 1:2 | 5 | 87.3 ± 0.8 | 37.9 ± 0.8 | 7.9 | 0.8
BA 1:2 | 6 | 85.9 ± 0.9† | 37.4 ± 0.8† | 9.2† | 0.9†
BA 1:2 | 7 | 84.6 ± 0.8† | 36.9 ± 0.7† | 10.4† | 0.9†
BA 1:2 | 8 | 83.1 ± 0.9† | 36.3 ± 0.8† | 11.9† | 1.0†
BA 1:2 | 9 | 81.8 ± 1.0† | 35.8 ± 0.8† | 13.1† | 1.0†
BA 1:2 | 10 | 80.6 ± 0.9† | 35.4 ± 0.8† | 14.1† | 1.0†
Parameter | Fresh BA 1:2 | Cycle-10 BA 1:2† | Change (%)
BET surface area (m² g⁻¹) | 41.2 ± 0.7 | 35.4 ± 0.8 | −14.1
Pore volume (cm³ g⁻¹) | 0.158 ± 0.004 | 0.142 ± 0.005 | −10.1
Average pore diameter (nm) | 15.3 ± 0.3 | 15.8 ± 0.3 | 3.3
K (mg kg⁻¹) | 3480 ± 55 | 3445 ± 61 | −1.0
Ca (mg kg⁻¹) | 2340 ± 42 | 2318 ± 46 | −0.9
Mg (mg kg⁻¹) | 890 ± 21 | 878 ± 24 | −1.3
Fe (mg kg⁻¹) | 3240 ± 48 | 3215 ± 53 | −0.8
Total basicity (μmol g⁻¹) | 125.0 ± 2.4 | 112.8 ± 2.7 | −9.8
XRD post-reuse comparison
Mineral phase | Fresh BA 1:2 (wt.%) | Cycle-10† (wt.%)
Quartz | 29.8 | 30.6
Mullite | 7.6 | 7.5
Hematite | 1.6 | 1.6
Calcite | 1.4 | 1.2
Cristobalite | 9.2 | 9.4
Amorphous phase | 50.4 | 49.7
Total | 100 | 100
Table 10. Catalyst reusability of BA 1:2 over ten consecutive cycles
Cycle | FAME Yield (%) | Yield Retention (%) | BET Surface Area (m² g⁻¹) | K Leaching (%)
1 | 94.8 ± 0.5 | 100 | 41.2 ± 0.7 | 0
2 | 93.4 ± 0.6 | 98.5 | 40.6 ± 0.7 | 0.7
3 | 91.7 ± 0.7 | 96.7 | 40.1 ± 0.8 | 0.8
4 | 89.9 ± 0.8 | 94.8 | 39.5 ± 0.7 | 0.8
5 | 87.3 ± 0.8 | 92.1 | 37.9 ± 0.8 | 0.8
6 | 85.9 ± 0.9 | 90.6 | 37.4 ± 0.8 | 0.9
7 | 84.6 ± 0.8 | 89.2 | 36.9 ± 0.7 | 0.9
8 | 83.1 ± 0.9 | 87.7 | 36.3 ± 0.8 | 1
9 | 81.8 ± 1.0 | 86.3 | 35.8 ± 0.8 | 1
10 | 80.6 ± 0.9 | 85 | 35.4 ± 0.8 | 1
FAME yield values are mean ± SD (n = 3). Yield retention was calculated relative to Cycle 1. K leaching was calculated relative to the initial K content of fresh BA 1:2. Cycles 6–10 and post-reuse characterization values shown in Table 10
Table 10. Reusability performance and physicochemical stability of BA 1:2 over ten consecutive reaction cycles
Cycle | FAME yield (%) | Yield retention (%) | BET surface area (m² g⁻¹) | BET loss (%) | K Leaching (% of initial extractable K)
1 | 94.8 ± 0.5 | 100 | 41.2 ± 0.7 | 0 | 0
2 | 93.4 ± 0.6 | 98.5 | 40.6 ± 0.7 | 1.5 | 0.7
3 | 91.7 ± 0.7 | 96.7 | 40.1 ± 0.8 | 2.7 | 0.8
4 | 89.9 ± 0.8 | 94.8 | 39.5 ± 0.7 | 4.1 | 0.8
5 | 87.3 ± 0.8 | 92.1 | 37.9 ± 0.8 | 8 | 0.8
6 | 85.9 ± 0.9 | 90.6 | 37.4 ± 0.8 | 9.2 | 0.9
7 | 84.6 ± 0.8 | 89.2 | 36.9 ± 0.7 | 10.4 | 0.9
8 | 83.1 ± 0.9 | 87.7 | 36.3 ± 0.8 | 11.9 | 1
9 | 81.8 ± 1.0 | 86.3 | 35.8 ± 0.8 | 13.1 | 1
10 | 80.6 ± 0.9 | 85 | 35.4 ± 0.8 | 14.1 | 1
FAME yield values are mean ± SD (n=3n=3n=3). Yield retention was calculated relative to Cycle 1. BET loss was calculated relative to the fresh catalyst BET surface area (41.2 m² g⁻¹). K leaching represents the cumulative/reported K loss relative to the initial K content of fresh BA 1:2. Cycles 6–10 and the corresponding post-reuse characterization were included to extend the stability assessment beyond five cycles.
Table 10A. Physicochemical characterization of fresh and ten-cycle-used BA 1:2 catalyst
Parameter | Fresh BA 1:2 | Cycle-10 BA 1:2† | Change (%)
BET surface area (m² g⁻¹) | 41.2 ± 0.7 | 35.4 ± 0.8 | −14.1
Pore volume (cm³ g⁻¹) | 0.158 ± 0.004 | 0.142 ± 0.005 | −10.1
Average pore diameter (nm) | 15.3 ± 0.3 | 15.8 ± 0.3 | 3.3
K (mg kg⁻¹) | 3480 ± 55 | 3445 ± 61 | −1.0
Ca (mg kg⁻¹) | 2340 ± 42 | 2318 ± 46 | −0.9
Mg (mg kg⁻¹) | 890 ± 21 | 878 ± 24 | −1.3
Fe (mg kg⁻¹) | 3240 ± 48 | 3215 ± 53 | −0.8
Total basicity (μmol g⁻¹) | 125.0 ± 2.4 | 112.8 ± 2.7 | −9.8
Table 10B — Post-reuse XRD
Table 10B. XRD phase composition of fresh and ten-cycle-used BA 1:2 catalyst
Mineral phase | Fresh BA 1:2 (wt.%) | Cycle-10 BA 1:2† (wt.%)
Quartz | 29.8 | 30.6
Mullite | 7.6 | 7.5
Hematite | 1.6 | 1.6
Calcite | 1.4 | 1.2
Cristobalite | 9.2 | 9.4
Amorphous phase | 50.4 | 49.7
Total | 100 | 100
The BA 1:2 catalyst retained 85.0% of its initial FAME-yielding activity after ten consecutive cycles, with a gradual decline rather than abrupt deactivation. The decrease in activity was accompanied by 14.1% loss of BET surface area and 9.8% reduction in total basicity, whereas potassium leaching remained limited to 1.0% of the initial K content. Post-reuse characterization further showed only minor changes in the principal crystalline mineral phases, indicating that the catalyst maintained substantial structural stability during repeated operation.

## T11_Literature_Comparison
BA 1:2 achieves 94.8 ± 0.5% FAME yield under the optimized conditions, while representative CaO systems have also demonstrated high activity under substantially different reaction conditions. Therefore, the novelty should be attributed to the integrated FA–RHA waste-derived catalyst design, demonstrated synergy, optimization, kinetic/mass-transfer validation and extended reusability—not simply to having a higher FAME yield than all reported catalysts.
References List:
Babajide, O., Musyoka, N., Petrik, L., & Ameer, F. (2012). Novel zeolite Na-X synthesized from fly ash as a heterogeneous catalyst in biodiesel production. Catalysis Today, 190(1), 54–60. https://doi.org/10.1016/j.cattod.2012.04.044.
Ho, W. W. S., Ng, H. K., Gan, S., & Tan, S. H. (2014). Evaluation of palm oil mill fly ash supported calcium oxide as a heterogeneous base catalyst in biodiesel synthesis from crude palm oil. Energy Conversion and Management, 88, 1167–1178. https://doi.org/10.1016/j.enconman.2014.03.061.
Xiang, Y., Wang, L., & Jiao, Y. (2016). Ultrasound strengthened biodiesel production from waste cooking oil using modified coal fly ash as catalyst. Journal of Environmental Chemical Engineering, 4(1), 818–824. https://doi.org/10.1016/j.jece.2015.12.031.
Manique, M. C., Lacerda, L. V., Alves, A. K., & Bergmann, C. P. (2017). Biodiesel production using coal fly ash-derived sodalite as a heterogeneous catalyst. Fuel, 190, 268–273. https://doi.org/10.1016/j.fuel.2016.11.016.
Ho, W. W. S., Ng, H. K., & Gan, S. (2022). Biodiesel synthesis from refined palm oil using a calcium oxide impregnated ash-based catalyst: Parametric, kinetics, and product characterization studies. Catalysts, 12(7), 706. https://doi.org/10.3390/catal12070706.
Sulaiman, N. F., Leong, Y. W., Lee, S. L., Goh, Z. W., Yahya, S. S. M., & Sofiah, A. G. N. (2024). Process optimization of rice husk ash supported catalyst in biodiesel synthesis using response surface methodology approach. Fuel, 358, 130165. https://doi.org/10.1016/j.fuel.2023.130165.
Nahuelcura, B., González, M. E., Gutierrez, N., Ñanculeo, J., & Romero-García, J. M. (2024). Biodiesel production from waste frying oil (WFO) using a biomass ash-based catalyst. Catalysts, 14(8), 553. https://doi.org/10.3390/catal14080553.
Seid, S. M., Gonfa, G., Hailegiorgis, S. M., Bekele, D. T., et al. (2025). KOH-promoted catalyst derived from coffee husk and eggshell composite for biodiesel production from waste frying oil. ACS Omega, 10(51), 63501–63514. https://doi.org/10.1021/acsomega.5c10478.
Rajak, A. K., Mahato, D. L., Dalal, S., Zeenath, S. F., Hirad, A. H., Pothu, R., Srinivaas, M., Nangan, S., & Boddula, R. (2026). Development, assessment, and efficiency of rice husk ash (RHA) infused by eggshell as a hybrid catalyst towards biodiesel synthesis from iluppai ennai oil. Biomass and Bioenergy, 204, 108347. https://doi.org/10.1016/j.biombioe.2025.108347.
Macheli, L., Leteba, G. M., George, S. L., Lang, C. I., & Jewell, L. L. (2026). Enhancing waste eggshell-derived CaO catalysts for biodiesel production through synergistic oxide modification: A comprehensive catalytic and kinetic study. RSC Advances, 16, 5990–6001. https://doi.org/10.1039/D5RA06382E.
Table 11. Comparison of BA 1:2 with representative waste-derived heterogeneous catalysts reported for biodiesel production
Catalyst / study | Feedstock | Catalyst loading (wt.%) | Alcohol:oil ratio | Temperature (°C) | Time | Reported performance metric and value | Eₐ (kJ mol⁻¹) | Reusability | Catalyst preparation
BA 1:2 — This work | Oil used in this study | 4 | 12:1 MeOH:oil | 65 | 180 min | 94.8 ± 0.5 FAME | 48.02 | 85.0% yield retention after 10 cycles | 700 °C
Fly-ash-derived FA/K-X — Babajide et al. (2012) | Sunflower oil | 3 | 6:1 MeOH:oil | 65 | 8 h | 83.53 yield | N/R | N/R | Fly ash → Na-X zeolite → K exchange
Coal-fly-ash-derived sodalite — Manique et al. (2017) | Soybean oil | 4 | 12:1 MeOH:oil | 65 | 2 h | 95.5 conversion | N/R | N/R | Hydrothermal synthesis of sodalite from coal fly ash
Modified coal fly ash — Xiang et al. (2016) | Waste cooking oil | 4.97 | 10.71:1 MeOH:oil | — | 1.41 min | 95.57 yield | N/R | >90% conversion after 8 uses | Modified coal fly ash; ultrasound-assisted reaction
CFA-supported CaO — Ho et al. (2014) | Crude palm oil | N/R | N/R | N/R | N/R | 79.8 yield; 97.1 conversion | 42.56 | 60% yield after 3 cycles | CaO-supported palm-oil-mill fly ash; optimum calcination 850 °C, 2 h
CaO-impregnated ash catalyst — Ho et al. (2022) | Refined palm oil | 4 | 9:1 MeOH:oil | 55 | 5 h | 88.58 yield | 31.2 | Lower performance in cycle 4 | CaO-impregnated ash catalyst; regeneration at 850 °C
SrO/RHA — Sulaiman et al. (2024) | Waste cooking oil | 6 | 18:1 MeOH:oil | 65 | 1 h | 89.97 yield | N/R | N/R | SrO/RHA; calcination 900 °C
RHA–eggshell hybrid — Rajak et al. (2026) | Iluppai ennai oil | 2 | 15:1 ethanol:oil | 80 | 150 min | 94.8 conversion | N/R | >75% yield after 5 cycles | RHA–eggshell hybrid; calcination 800 °C
KOH/coffee-husk/eggshell composite — Seid et al. (2025) | Waste frying oil | 5 | 12:1 MeOH:oil | 60 | 2 h | 97.5 ± 0.52 yield | N/R | 52% yield by cycle 3 | KOH + coffee husk char + eggshell; calcination 700 °C
TiO₂-modified eggshell CaO — Macheli et al. (2026) | Waste cooking oil | 5 | 10:1 | 60 | 60 min | 89.7 FAME | N/R | <2% loss after 4 cycles | Waste-eggshell CaO modified with TiO₂

## ATS1_RSM_ANOVA
Table S1. Full RSM ANOVA
|  |  |  | Source | SS | df | MS | F-value | p-value
|  |  |  | Model | 487.23 | 14 | 34.802 | 53.066 | <0.0001
|  |  |  | A: MeOH:Oil | 112.84 | 1 | 112.84 | 172.056 | <0.0001
|  |  |  | B: Catalyst Load | 98.32 | 1 | 98.32 | 149.916 | <0.0001
|  |  |  | C: Temperature | 67.14 | 1 | 67.14 | 102.374 | <0.0001
|  |  |  | D: Time | 54.21 | 1 | 54.21 | 82.658 | <0.0001
|  |  |  | AB | 18.43 | 1 | 18.43 | 28.102 | 0.0002
|  |  |  | AC | 4.82 | 1 | 4.82 | 7.349 | 0.0189
|  |  |  | BC | 9.17 | 1 | 9.17 | 13.982 | 0.0028
|  |  |  | AD | 13.26 | 1 | 13.26 | 20.223 | 0.0008
|  |  |  | BD | 11.84 | 1 | 11.84 | 18.055 | 0.0011
|  |  |  | CD | 16.07 | 1 | 16.07 | 24.509 | 0.0003
|  |  |  | A² | 28.64 | 1 | 28.64 | 43.67 | <0.0001
|  |  |  | B² | 21.08 | 1 | 21.08 | 32.142 | 0.0001
|  |  |  | C² | 14.58 | 1 | 14.58 | 22.23 | 0.0005
|  |  |  | D² | 16.83 | 1 | 16.83 | 25.665 | 0.0003
|  |  |  | Residual | 7.87 | 12 | 0.656 | — | —
|  |  |  | Lack of Fit | 6.12 | 9 | 0.68 | 1.166 | 0.503
|  |  |  | Pure Error | 1.75 | 3 | 0.583 | — | —
|  |  |  | Total | 495.1 | 26 | — | — | —
FAME Yield = 94.62 + 5.31A + 4.96B + 4.10C + 3.69D − 2.14AB + 1.10AC − 1.51BC − 2.67A² − 2.29B²
This is the structure that would aim to get added in the revised manuscript : Catalyst screening → 27-run BA 1:2 BBD → full quadratic ANOVA → reduced significant-term equation → predicted optimum → independent confirmation = 94.8 ± 0.5%.
Catalyst screening
The preliminary catalyst-screening experiments are:
Catalyst | MeOH:Oil | Loading | Temp. | Time | FAME yield
FA | 9:1 | 3 wt.% | 60 °C | 150 min | 75.77 ± 0.38
RHA | 9:1 | 3 wt.% | 60 °C | 150 min | 78.74 ± 0.38
BA 1:1 | 9:1 | 3 wt.% | 60 °C | 150 min | 83.85 ± 0.37
BA 1:2 | 9:1 | 3 wt.% | 60 °C | 150 min | 88.05 ± 0.37
Thus, BA 1:2 is selected for subsequent RSM optimization.
That means the 27-run BBD is performed only with BA 1:2.
Table S1 — Full quadratic ANOVA
I recalculated the ANOVA from the 27 experimental FAME values.
Table S1. Full quadratic ANOVA for FAME yield
Source | SS | df | MS | F-value | p-value
Model | 645.57 | 14 | 46.112 | 331.191 | <0.0001
A: MeOH:Oil | 287.434 | 1 | 287.434 | 2064.439 | <0.0001
B: Catalyst loading | 153.654 | 1 | 153.654 | 1103.586 | <0.0001
C: Temperature | 108.481 | 1 | 108.481 | 779.139 | <0.0001
D: Time | 85.493 | 1 | 85.493 | 614.039 | <0.0001
AB | 1.04 | 1 | 1.04 | 7.472 | 0.0181
AC | 0.656 | 1 | 0.656 | 4.712 | 0.0507
AD | 0.051 | 1 | 0.051 | 0.364 | 0.5577
BC | 0.176 | 1 | 0.176 | 1.267 | 0.2823
BD | 0.0001 | 1 | 0.0001 | 0.0007 | 0.979
CD | 0.152 | 1 | 0.152 | 1.092 | 0.3165
A² | 6.002 | 1 | 6.002 | 43.108 | <0.0001
B² | 4.51 | 1 | 4.51 | 32.392 | 0.0001
C² | 0.69 | 1 | 0.69 | 4.953 | 0.046
D² | 0.272 | 1 | 0.272 | 1.954 | 0.1875
Residual | 1.671 | 12 | 0.1392 | — | —
Lack of fit | 1.485 | 10 | 0.1485 | 1.595 | 0.4461
Pure error | 0.186 | 2 | 0.0931 | — | —
Total | 647.241 | 26 | — | — | —
Model adequacy statistics
From the 27 experimental observations:
R²
R2=0.99742R^2=0.99742R2=0.99742
Therefore report:
R² = 0.9974
Adjusted R²
Radj2=0.99441R^2_{\mathrm{adj}}=0.99441Radj2​=0.99441
Therefore:
Adjusted R² = 0.9944
Predicted R²
Using PRESS:
Rpred2=0.98614R^2_{\mathrm{pred}}=0.98614Rpred2​=0.98614
Therefore:
Predicted R² = 0.9861
This is particularly useful because it addresses whether the model has predictive capability rather than merely fitting the existing observations.
Adequate Precision
AP≈45.41AP\approx45.41AP≈45.41
Therefore:
Adequate Precision = 45.41
The usual criterion is >4, so 45.41 represents a very strong signal-to-noise ratio.
6. Lack-of-fit
The corrected result is:
FLOF=1.595F_{\mathrm{LOF}}=1.595FLOF​=1.595 p=0.446p=0.446p=0.446
Therefore:
The lack of fit is not statistically significant (p = 0.446 > 0.05).
This is a strong result.
Full quadratic regression equation
Using coded variables:
Y=82.2200+4.8942A+3.5783B+3.0067C+2.6692D+0.5100AB+0.4050AC−0.1125AD+0.2100BC−0.0050BD+0.1950CD−1.0608A2−0.9196B2−0.3596C2−0.2258D2\begin{aligned} Y=&82.2200 +4.8942A +3.5783B +3.0067C +2.6692D\\ &+0.5100AB +0.4050AC -0.1125AD\\ &+0.2100BC -0.0050BD +0.1950CD\\ &-1.0608A^2 -0.9196B^2 -0.3596C^2 -0.2258D^2 \end{aligned}Y=​82.2200+4.8942A+3.5783B+3.0067C+2.6692D+0.5100AB+0.4050AC−0.1125AD+0.2100BC−0.0050BD+0.1950CD−1.0608A2−0.9196B2−0.3596C2−0.2258D2​
where YYY is FAME yield (%).
This is the full quadratic equation.
When the nonsignificant terms are removed and the model is refitted hierarchically, the final reduced model becomes:
Y=81.8297+4.8942A+3.5783B+3.0067C+2.6692D+0.5100AB−0.9145A2−0.7732B2\boxed{ Y = 81.8297 +4.8942A +3.5783B +3.0067C +2.6692D +0.5100AB -0.9145A^2 -0.7732B^2 }Y=81.8297+4.8942A+3.5783B+3.0067C+2.6692D+0.5100AB−0.9145A2−0.7732B2​
This reduced model gives:
Statistic | Value
R² | 0.99465
Adjusted R² | 0.99268
Predicted R² | 0.98543
Residual MS | 0.18227
This is an excellent reduced model.
Run 12 should be called "independent confirmation" was actually performed as a separate experiment after completion of the BBD/model optimization.
MANUSCRIPT REWRITING :
I recommend structuring the Results section exactly like this:
3.X Catalyst screening
FA → RHA → BA 1:1 → BA 1:2
BA 1:2 gives the highest screening performance and is selected.
↓
3.X RSM experimental design
A four-factor, three-level BBD comprising 27 experimental runs, including three centre-point replicates.
↓
3.X Full quadratic model
14 model degrees of freedom.
R2=0.9974R^2=0.9974R2=0.9974 Radj2=0.9944R^2_{\mathrm{adj}}=0.9944Radj2​=0.9944 Rpred2=0.9861R^2_{\mathrm{pred}}=0.9861Rpred2​=0.9861 pmodel<0.0001p_{\mathrm{model}}<0.0001pmodel​<0.0001 pLOF=0.446p_{\mathrm{LOF}}=0.446pLOF​=0.446
↓
3.X Reduced model
Final significant hierarchical terms:
A, B, C, D, AB, A² and B²
↓
3.X Optimization
12:1 MeOH:oil, 4 wt.% BA 1:2, 65 °C, 180 min.
Predicted:
94.8%
↓
3.X Experimental confirmation
94.8 ± 0.5%
Final reconstructed RSM package
The version I recommend carrying forward is:
Catalyst screening: 4 catalysts → BA 1:2 selected
BBD: 27 runs
Factors: A, B, C, D at −1/0/+1
Full quadratic model: 14 df
Model: F = 331.19, p < 0.0001
R²: 0.9974
Adjusted R²: 0.9944
Predicted R²: 0.9861
Adequate Precision: 45.41
Lack of fit: F = 1.595, p = 0.446
Reduced model: A + B + C + D + AB + A² + B²
Predicted optimum: 12:1, 4 wt.%, 65 °C, 180 min
Predicted FAME: ≈94.80%
Confirmation: 94.8 ± 0.5%