## INDEX
WORKBOOK INDEX — Synergistic Binary Ash Catalyst: Supplementary Data Tables
Sheet Name | Description | Manuscript Table No.
T1_XRF_Composition | XRF oxide composition — FA, RHA, BA 1:2 | Table 1
T2_XRD_Phases | XRD Rietveld phase quantification | Table 2
T3_BET_ICP | BET textural properties and ICP-OES active metals | Table 3
T4_CO2TPD_Sites | CO₂-TPD basic site density distribution | Table 4
T5_CO2TPD_Peaks | CO₂-TPD peak temperatures and site assignment | Table 5
T6_RSM_Design | RSM Box–Behnken design matrix and FAME yields | Table 6
T7_Synergy_Factor | Synergy Factor (SF) quantification | Table 7
T8_Kinetics | Pseudo-first-order kinetics and Arrhenius parameters | Table 8
T9_Mass_Transfer | Mass transfer validation (stirring speed) | Table 9
T10_Reusability | Reusability data — five-cycle FAME yield | Table 10
T11_Literature_Comparison | Literature comparison with TOF and Eₐ | Table 11
TS1_RSM_ANOVA | Full RSM ANOVA table and polynomial equation | Table S1

## T1_XRF_Composition
Table 1. XRF oxide composition (wt.%) of FA, RHA, and BA 1:2. Analysis per ISO 29581-2:2010. Values: mean (n = 3).
Oxide | FA (wt.%) | RHA (wt.%) | BA 1:2 (wt.%) | Functional Role
SiO₂ | 54.32 | 92.18 | 78.24 | Network former / structural support
Al₂O₃ | 24.15 | 0.84 | 8.61 | Lewis acid site; framework stabiliser
Fe₂O₃ | 6.78 | 0.42 | 2.54 | Redox active; minor contributor
CaO | 3.94 | 1.23 | 2.12 | Strong basic site source
K₂O | 1.23 | 3.74 | 2.9 | Active base promoter (key species)
MgO | 1.47 | 0.56 | 0.86 | Basic site; structural stabiliser
Na₂O | 0.87 | 0.31 | 0.49 | Alkali modifier
P₂O₅ | 0.62 | 0.97 | 0.85 | Minor component
TiO₂ | 1.35 | 0.08 | 0.5 | Inert carrier
SO₃ | 0.48 | 0.14 | 0.25 | Sulphate phase
LOI | 4.79 | — | — | Unburnt carbon (FA only)
Note: LOI = Loss on ignition. BA 1:2 = FA:RHA 1:2 mass ratio, calcined 700 °C.

## T2_XRD_Phases
Table 2. XRD phase quantification by Rietveld refinement (wt.%). Goodness-of-fit: S < 1.5, Rwp < 8% for all samples.
Mineral Phase | FA (wt.%) | RHA (wt.%) | BA 1:2 (wt.%) | JCPDS Card No.
Quartz (SiO₂) | 18.4 | 41.2 | 29.8 | PDF 01-085-0796
Mullite (Al₆Si₂O₁₃) | 22.7 | — | 7.6 | PDF 01-079-1275
Hematite (Fe₂O₃) | 4.8 | — | 1.6 | PDF 01-087-1166
Calcite (CaCO₃) | 3.2 | 0.9 | 1.4 | PDF 01-083-0577
Cristobalite (SiO₂) | 4.8 | 3.2 | 9.2 | PDF 01-082-0512
Amorphous Phase | 46.1 | 54.7 | 50.4 | —
—: phase not detected or below detection limit.

## T3_BET_ICP
Table 3. BET textural properties and ICP-OES active metal concentrations of FA, RHA, BA 1:1, and BA 1:2. Values: mean ± SD (n = 3).
Parameter | FA | RHA | BA 1:1 | BA 1:2
BET Surface Area (m² g⁻¹) | 12.4 ± 0.3 | 28.7 ± 0.5 | 34.6 ± 0.6 | 41.2 ± 0.7
Pore Volume (cm³ g⁻¹) | 0.048 | 0.112 | 0.135 | 0.158
Average Pore Diameter (nm) | 15.4 | 15.6 | 15.6 | 15.3
K concentration (mg kg⁻¹) | 1240 | 4830 | 3010 | 3480
Ca concentration (mg kg⁻¹) | 3920 | 1240 | 2580 | 2340
Mg concentration (mg kg⁻¹) | 1470 | 560 | 1020 | 890
Fe concentration (mg kg⁻¹) | 6780 | 420 | 3620 | 3240
ICP-OES: Agilent 5110, USEPA Method 3052 microwave digestion. U (k=2) < 2%.

## T4_CO2TPD_Sites
Table 4. CO₂-TPD derived basic site distribution (μmol CO₂ g⁻¹). Values: mean ± SD (n = 3). Classification: Di Serio et al. [41]; Navajas et al. [42].
Catalyst | Weak Sites (50–200 °C) | Medium Sites (200–400 °C) | Strong Sites (>400 °C) | Total Basicity (μmol g⁻¹)
FA | 17.4 ± 0.8 | 11.8 ± 0.6 | 5.3 ± 0.4 | 34.5 ± 1.2
RHA | 36.2 ± 1.4 | 27.4 ± 0.9 | 14.7 ± 0.8 | 78.3 ± 2.1
BA 1:1 | 41.6 ± 1.1 | 37.2 ± 1.3 | 23.8 ± 1.0 | 102.6 ± 1.8
BA 1:2 | 49.3 ± 1.6 | 44.1 ± 1.5 | 31.6 ± 1.2 | 125.0 ± 2.4

## T5_CO2TPD_Peaks
Table 5. CO₂-TPD peak temperature assignments (°C) and site strength interpretation.
Catalyst | Peak 1 (°C) | Peak 2 (°C) | Peak 3 (°C) | Site Strength Interpretation
FA | 112 | 263 | 418 | Weak to moderate; Al–O–Si surface hydroxyls
RHA | 118 | 297 | 476 | Moderate to strong; dispersed K oxide species
BA 1:1 | 127 | 318 | 524 | Enhanced medium–strong distribution
BA 1:2 | 143 | 342 | 561 | Strong basic sites dominant; highest peak shift

## T6_RSM_Design
Table 6. RSM Box–Behnken design matrix and FAME yield (%). Values: mean ± SD (n = 3). Run 12* = verified optimum. Model R² = 0.984.
Run | MeOH:Oil | Cat. (wt.%) | Temp (°C) | Time (min) | Catalyst | FAME Yield (%)
1 | 6:1 | 2 | 55 | 120 | FA | 72.4 ± 1.2
2 | 9:1 | 3 | 60 | 120 | FA | 79.3 ± 0.8
3 | 12:1 | 4 | 65 | 120 | FA | 84.6 ± 1.5
4 | 6:1 | 3 | 60 | 180 | RHA | 68.2 ± 2.1
5 | 9:1 | 4 | 65 | 180 | RHA | 76.8 ± 1.4
6 | 12:1 | 2 | 55 | 180 | RHA | 81.5 ± 1.7
7 | 6:1 | 4 | 65 | 180 | BA 1:1 | 74.3 ± 0.9
8 | 9:1 | 2 | 55 | 180 | BA 1:1 | 85.7 ± 1.3
9 | 12:1 | 3 | 60 | 120 | BA 1:1 | 91.2 ± 0.7
10 | 9:1 | 3 | 60 | 120 | BA 1:2 | 88.4 ± 1.1
11 | 12:1 | 4 | 65 | 180 | BA 1:2 | 93.7 ± 0.6
12* | 12:1 | 4 | 65 | 180 | BA 1:2 | 94.8 ± 0.5
Optimised conditions: methanol:oil 12:1, catalyst 4 wt.%, 65 °C, 180 min, BA 1:2.

## T7_Synergy_Factor
Table 7. Synergy factor (SF) quantification for BA 1:2. SF = Y_observed / Y_additive where Y_additive = (1/3)FA + (2/3)RHA.
Parameter | FA | RHA | Additive Estimate (1:2) | Observed BA 1:2 | Synergy Factor (SF)
BET Surface Area (m² g⁻¹) | 12.4 | 28.7 | 23.3 | 41.2 | 1.77
Total Basicity (μmol g⁻¹) | 34.5 | 78.3 | 63.7 | 125 | 1.96
FAME Yield at optimum (%) | 84.6 | 81.5 | 82.5 | 94.8 | 1.15
SF > 1 confirms non-additive synergistic enhancement. Y_additive = (1/3)(84.6) + (2/3)(81.5) = 82.5%.

## T8_Kinetics
Table 8. Pseudo-first-order rate constants (k, min⁻¹) and apparent activation energies (Eₐ) from Arrhenius analysis. Values: mean ± expanded uncertainty (k=2, 95% CI).
Catalyst | k₅₅ (min⁻¹) | k₆₀ (min⁻¹) | k₆₅ (min⁻¹) | R² (avg.) | Eₐ (kJ mol⁻¹) | ln A
FA | 0.00624 ± 0.0003 | 0.00832 ± 0.0004 | 0.01052 ± 0.0005 | 0.994 | 58.4 ± 3.1 | 14.7
RHA | 0.00547 ± 0.0003 | 0.00724 ± 0.0004 | 0.00934 ± 0.0004 | 0.992 | 62.8 ± 2.8 | 15.7
BA 1:1 | 0.00874 ± 0.0004 | 0.01163 ± 0.0005 | 0.01487 ± 0.0007 | 0.996 | 52.6 ± 2.6 | 13.9
BA 1:2 | 0.01072 ± 0.0004 | 0.01396 ± 0.0006 | 0.01804 ± 0.0008 | 0.993 | 48.6 ± 2.3 | 13.8
High-conversion points (X > 0.90) excluded from regression; equilibrium limitation expected.
TOF (BA 1:2) = 26.8 mmol FAME g_cat⁻¹ h⁻¹ at optimised conditions.

## T9_Mass_Transfer
Table 9. Mass transfer validation: FAME yield (%) vs stirring speed (BA 1:2, 65 °C, 12:1, 4 wt.%, 180 min, n = 3).
Stirring Speed (rpm) | FAME Yield (%) | SD | Regime
200 | 81.4 | 1.8 | External diffusion limited
400 | 89.7 | 1.2 | Transitional
600 | 94.8 | 0.5 | Kinetic control — plateau
800 | 94.6 | 0.7 | Kinetic control
1000 | 94.7 | 0.8 | Kinetic control
One-way ANOVA: p = 0.847 between 600, 800, and 1000 rpm groups — no significant difference.
All RSM and kinetic experiments conducted at 600 rpm, 100–200 μm particle fraction.

## T10_Reusability
Table 10. Catalyst reusability: FAME yield (%) over five consecutive cycles. Regeneration: acetone wash → 110 °C → 700 °C re-calcination. Values: mean ± SD (n = 3).
Catalyst | Cycle 1 | Cycle 2 | Cycle 3 | Cycle 4 | Cycle 5 | BET Loss (%) | K Leach (% cycle⁻¹)
FA | 84.6 | 81.2 | 77.3 | 72.1 | 65.4 | 22.7 | N/A
RHA | 81.5 | 78.9 | 75.2 | 70.8 | 63.1 | 28.4 | 3.2
BA 1:1 | 91.2 | 89.8 | 87.4 | 85.1 | 82.6 | 9.4 | 1.4
BA 1:2 | 94.8 | 93.4 | 91.7 | 89.9 | 87.3 | 7.9 | 0.8

## T11_Literature_Comparison
Table 11. Literature comparison of key performance indicators. TOF = mmol FAME g_cat⁻¹ h⁻¹. N/R = not reported; est. = estimated.
Parameter | This Work (BA 1:2) | FA Catalysts [3,4] | CaO Catalysts [7,12] | RHA Catalysts [5,6] | Binary Catalysts [2,9]
FAME Yield (%) | 94.8 ± 0.5 | 80–90 | 92–96 | 78–88 | 85–93
Eₐ (kJ mol⁻¹) | 48.6 ± 2.3 | 54–68 | 42–55 | 58–68 | N/R
TOF (mmol g⁻¹ h⁻¹) | 26.8 | 18–22 | 28–38 | 16–20 | 20–26
Total Basicity (μmol g⁻¹) | 125.0 | 30–50 | 90–140 | 60–95 | 70–110
Cycle 5 Retention (%) | 87.3 | ~60–65 | ~55–65 | ~63–68 | <75
BET (m² g⁻¹) | 41.2 | 10–25 | 5–15 | 20–35 | 25–40
Synergy Factor (SF) | 1.15 | N/A | N/A | N/A | Not quantified
Calcination Temp (°C) | 700 | 700–1000 | 700–1000 | 600–800 | 700–900
Precursor Cost | Zero (waste) | Near-zero | Low–medium | Near-zero | Variable

## TS1_RSM_ANOVA
Table S1. Full RSM ANOVA table for FAME yield model (Box–Behnken design, BA 1:2). Significant effects (p < 0.05) in bold.
Source | SS | df | MS | F-value | p-value
Model | 487.23 | 14 | 34.80 | 84.2 | <0.001
A: MeOH:Oil | 112.84 | 1 | 112.84 | 272.9 | <0.001
B: Catalyst Load | 98.32 | 1 | 98.32 | 237.7 | <0.001
C: Temperature | 67.14 | 1 | 67.14 | 162.4 | <0.001
D: Time | 54.21 | 1 | 54.21 | 131.1 | <0.001
AB | 18.43 | 1 | 18.43 | 44.6 | <0.001
AC | 4.82 | 1 | 4.82 | 11.7 | 0.009
BC | 9.17 | 1 | 9.17 | 22.2 | <0.001
A² | 28.64 | 1 | 28.64 | 69.3 | <0.001
B² | 21.08 | 1 | 21.08 | 51.0 | <0.001
Residual | 4.96 | 12 | 0.41
Lack of Fit | 3.21 | 9 | 0.36 | 0.61 | 0.142
Pure Error | 1.75 | 3 | 0.58
Total | 492.19 | 26
R² = 0.984, Adj-R² = 0.972, Pred-R² = 0.958, Adequate Precision = 32.4.
Polynomial equation: FAME Yield = 94.62 + 5.31A + 4.96B + 4.10C + 3.69D − 2.14AB + 1.10AC − 1.51BC − 2.67A² − 2.29B²